## I KESİT DÜZ-GOST 26020-83
I sections GOST 26020-83 specification, Russian standard I steel beams with parallel flange
Current table represents Russian GOST (ГОСТ) standard I parallel flange steel beams specifications. I section specifications, properties, dimensions. I beam manufactured according to standard:
GOST 26020-83 ( ГОСТ 26020-83 )
Standard I Beams
Identification | Nominal weight 1m | Nominal dimensions |  |  |  |  | Cross-section | Section properties, Static data
|  | mm |  |  |  |  | A | Х-Х |  |  |  | Y-Y
| kg/m | h | b | s | t | R | см2 | Ix,см4 | Wx,см3 | Sx,см3 | tx,см | Iy,см4 | Wy,см3 | ty,см
10Б1 | 8.1 | 100 | 55 | 4.1 | 5.7 | 7 | 10.32 | 171 | 34.2 | 19.7 | 4.07 | 15.9 | 5.8 | 1.24
12Б1 | 8.7 | 117.6 | 64 | 3.8 | 5.1 | 7 | 11.03 | 257 | 43.8 | 24.9 | 4.83 | 22.4 | 7 | 1.45
12Б2 | 10.4 | 120 | 64 | 4.4 | 6.3 | 7 | 13.21 | 318 | 53 | 30.4 | 4.9 | 27.7 | 8.6 | 1.45
14Б1 | 10.5 | 137.4 | 73 | 3.8 | 5.6 | 7 | 13.39 | 435 | 63.3 | 35.8 | 5.7 | 36.4 | 10 | 1.65
14Б2 | 12.9 | 140.0 | 73 | 4.7 | 6.9 | 7 | 16.43 | 541 | 77.3 | 44.2 | 5.74 | 44.9 | 12.3 | 1.65
16Б1 | 12.7 | 157 | 82 | 4 | 5.9 | 9 | 16.18 | 689 | 87.8 | 49.5 | 6.53 | 54.4 | 13.3 | 1.83
16Б2 | 15.8 | 160 | 82 | 5 | 7.4 | 9 | 20.09 | 869 | 108.7 | 61.9 | 6.58 | 68.3 | 16.6 | 1.84
18Б1 | 15.4 | 177 | 91 | 4.3 | 6.5 | 9 | 19.58 | 1063 | 120.1 | 67.7 | 7.37 | 81.9 | 18 | 2.04
18Б2 | 18.8 | 180 | 91 | 5.3 | 8 | 9 | 23.95 | 1317 | 146.3 | 83.2 | 7.41 | 100.8 | 22.2 | 2.05
20Б1 | 22.4 | 200 | 100 | 5.6 | 8.5 | 12 | 28.49 | 1943 | 194.3 | 110.3 | 8.26 | 142.3 | 28.5 | 2.23
23Б1 | 25.8 | 230 | 110 | 5.6 | 9 | 12 | 32.91 | 2996 | 260.5 | 147.2 | 9.54 | 200.3 | 36.4 | 2.47
26Б1 | 28 | 258 | 120 | 5.8 | 8.5 | 12 | 35.62 | 4024 | 312 | 176.6 | 10.63 | 245.6 | 40.9 | 2.63
26Б2 | 31.2 | 261 | 120 | 6 | 10 | 12 | 39.7 | 4654 | 356.6 | 201.5 | 10.83 | 288.8 | 48.1 | 2.7
30Б1 | 32.9 | 296 | 140 | 5.8 | 8.5 | 15 | 41.92 | 6328 | 427 | 240 | 12.29 | 390 | 55.7 | 3.05
30Б2 | 36.6 | 299 | 140 | 6 | 10 | 15 | 46.67 | 7293 | 487.8 | 273.8 | 12.5 | 458.6 | 65.5 | 3.13
35Б1 | 38.9 | 346 | 155 | 6.2 | 8.5 | 18 | 49.53 | 10060 | 581.7 | 328.6 | 14.25 | 529.6 | 68.3 | 3.27
35Б2 | 43.3 | 349 | 155 | 6.5 | 10 | 18 | 55.17 | 11550 | 662.2 | 373 | 14.47 | 622.9 | 80.4 | 3.36
40Б1 | 48.1 | 392 | 165 | 7 | 9.5 | 21 | 61.25 | 15750 | 803.6 | 456 | 16.03 | 714.9 | 86.7 | 3.42
40Б2 | 54.7 | 396 | 165 | 7.5 | 11.5 | 21 | 69.72 | 18530 | 935.7 | 529.7 | 16.3 | 865 | 104.8 | 3.52
45Б1 | 59.8 | 443 | 180 | 7.8 | 11 | 21 | 76.23 | 24940 | 1125.8 | 639.5 | 18.09 | 1073.7 | 119.3 | 3.75
45Б2 | 67.5 | 447 | 180 | 8.4 | 13 | 21 | 85.96 | 28870 | 1291.9 | 732.9 | 18.32 | 1269 | 141 | 3.84
50Б1 | 73 | 492 | 200 | 8.8 | 12 | 21 | 92.98 | 37160 | 1511 | 860.4 | 19.99 | 1606 | 160.6 | 4.16
50Б2 | 80.7 | 496 | 200 | 9.2 | 14 | 21 | 102.8 | 42390 | 1709 | 970.2 | 20.3 | 1873 | 187.3 | 4.27
55Б1 | 89 | 543 | 220 | 9.5 | 13.5 | 24 | 113.37 | 55680 | 2051 | 1165 | 22.16 | 2404 | 218.6 | 4.61
55Б2 | 97.9 | 547 | 220 | 10 | 15.5 | 24 | 124.75 | 62790 | 2296 | 1302 | 22.43 | 2760 | 250.9 | 4.7
60Б1 | 106.2 | 59 | 230 | 10.5 | 15.5 | 24 | 135.26 | 78760 | 2656 | 1512 | 24.13 | 3154 | 274.3 | 4.83
60Б2 | 115.6 | 597 | 230 | 11 | 17.5 | 24 | 147.3 | 87640 | 2936 | 1669 | 24.39 | 3561 | 309.6 | 4.92
70Б1 | 129.3 | 691 | 260 | 12 | 15.5 | 24 | 164.7 | 125930 | 3645 | 2095 | 27.65 | 4556 | 350.5 | 5.26
70Б2 | 144.2 | 697 | 260 | 12.5 | 18.5 | 24 | 183.6 | 145912 | 4187 | 2393 | 28.19 | 5437 | 418.2 | 5.44
80Б1 | 159.5 | 791 | 280 | 13.5 | 17 | 26 | 203.2 | 199500 | 5044 | 2917 | 31.33 | 6244 | 446 | 5.54
80Б2 | 177.9 | 798 | 280 | 14 | 20.5 | 26 | 226.6 | 232200 | 5820 | 3343 | 32.01 | 7527 | 537.6 | 5.76
90Б1 | 194 | 893 | 300 | 15 | 18.5 | 30 | 247.1 | 304400 | 6817 | 3964 | 35.09 | 8365 | 557.6 | 5.82
90Б2 | 213.8 | 900 | 300 | 15.5 | 22 | 30 | 272.4 | 349200 | 7760 | 4480 | 35.8 | 9943 | 662.8 | 6.04
100Б1 | 230.6 | 990 | 320 | 16 | 21 | 30 | 293.82 | 446000 | 9011 | 5234 | 38.96 | 11520 | 719.9 | 6.26
100Б2 | 258.2 | 998 | 320 | 17 | 25 | 30 | 328.9 | 516400 | 10350 | 5980 | 39.62 | 13710 | 856.9 | 6.46
100Б3 | 285.7 | 1006 | 320 | 18 | 29 | 30 | 364 | 587700 | 11680 | 6736 | 40.18 | 15900 | 993.9 | 6.61
100Б4 | 314.5 | 1013 | 320 | 19.5 | 32.5 | 30 | 400.6 | 655400 | 12940 | 7470 | 40.45 | 17830 | 1114.3 | 6.67
I sections GOST 26020-83 specification, Russian standard I steel beams with parallel flange
Current table represents Russian GOST (ГОСТ) standard I parallel flange steel beams specifications. I section specifications, properties, dimensions. I beam manufactured according to standard:
GOST 26020-83 ( ГОСТ 26020-83 )
Wide Flange Beams
Identification | Nominal weight 1m | Nominal dimensions |  |  |  |  | Cross-section | Section properties, Static data
|  | mm |  |  |  |  | A | Х-Х |  |  |  | Y-Y
| kg/м | h | b | s | t | R | см2 | Ix,см4 | Wx,см3 | Sx,см3 | tx,см | Iy,см4 | Wy,см3 | ty,см
20Ш1 | 30.6 | 193 | 150 | 6 | 9 | 13 | 38.95 | 2660 | 275 | 153 | 8.26 | 507 | 67.6 | 3.61
23Ш1 | 36.2 | 226 | 155 | 6.5 | 10 | 14 | 46.08 | 4260 | 377 | 210 | 9.62 | 622 | 80.2 | 3.67
26Ш1 | 42.7 | 251 | 180 | 7 | 10 | 16 | 54.37 | 6225 | 496 | 276 | 10.7 | 974 | 108.2 | 4.23
26Ш2 | 49.2 | 255 | 180 | 7.5 | 12 | 16 | 62.73 | 7429 | 583 | 325 | 10.88 | 1168 | 129.8 | 4.31
30Ш1 | 53.6 | 291 | 200 | 8 | 11 | 18 | 68.31 | 10400 | 715 | 398 | 12.34 | 1470 | 147 | 4.64
30Ш2 | 61 | 295 | 200 | 8.5 | 13 | 18 | 77.65 | 12200 | 827 | 462 | 12.53 | 1737 | 173.7 | 4.73
30Ш3 | 68.3 | 299 | 200 | 9 | 15 | 18 | 87 | 14040 | 939 | 526 | 12.7 | 2004 | 200.4 | 4.8
35O1 | 75.1 | 338 | 250 | 9.5 | 12.5 | 20 | 95.67 | 19790 | 1171 | 651 | 14.38 | 3260 | 261 | 5.84
35Ш2 | 82.2 | 341 | 250 | 10 | 14 | 20 | 104.74 | 22070 | 1295 | 721 | 14.52 | 3650 | 292 | 5.9
35Ш3 | 91.3 | 345 | 250 | 10.5 | 16 | 20 | 116.3 | 25140 | 1458 | 813 | 14.7 | 4170 | 334 | 5.99
40Ш1 | 96.1 | 388 | 300 | 9.5 | 14 | 22 | 122.4 | 34360 | 1771 | 976 | 16.76 | 6306 | 420 | 7.18
40Ш2 | 111.1 | 392 | 300 | 11.5 | 16 | 22 | 141.6 | 39700 | 2025 | 1125 | 16.75 | 7209 | 481 | 7.14
40Ш3 | 123.4 | 396 | 300 | 12.5 | 18 | 22 | 157.2 | 44740 | 2260 | 1259 | 16.87 | 8111 | 541 | 7.18
50Ш1 | 114.4 | 484 | 300 | 11 | 15 | 26 | 145.7 | 60930 | 2518 | 1403 | 20.45 | 6762 | 451 | 6.81
50Ш2 | 138.7 | 489 | 300 | 14.5 | 17.5 | 26 | 176.6 | 72530 | 2967 | 1676 | 20.26 | 7900 | 526 | 6.69
50Ш3 | 156.4 | 495 | 300 | 15.5 | 20.5 | 26 | 199.2 | 84200 | 3402 | 1923 | 20.56 | 9250 | 617 | 6.81
50Ш4 | 174.1 | 501 | 300 | 16.5 | 23.5 | 26 | 221.7 | 96150 | 3838 | 2173 | 20.82 | 10600 | 707 | 6.92
60Ш1 | 142.1 | 580 | 320 | 12 | 17 | 28 | 181.1 | 107300 | 3701 | 2068 | 24.35 | 9302 | 581 | 7.17
60Ш2 | 176.9 | 587 | 320 | 16 | 20.5 | 28 | 225.3 | 131800 | 4490 | 2544 | 24.19 | 11230 | 702 | 7.06
60ШЗ | 205.5 | 595 | 320 | 18 | 24.5 | 28 | 261.8 | 156900 | 5273 | 2997 | 24.48 | 13420 | 839
60Д14 | 234.2 | 603 | 320 | 20 | 28.5 | 28 | 298.34 | 182500 | 6055 | 3455 | 24.73 | 15620 | 976 | 7.23
70Ш1 | 169.9 | 683 | 320 | 13.5 | 19 | 30 | 216.4 | 172000 | 5036 | 2843 | 28.19 | 10400 | 650 | 6.93
70Ш2 | 197.6 | 691 | 320 | 15 | 23 | 30 | 251.7 | 205500 | 5949 | 3360 | 28.58 | 12590 | 787 | 7.07
70ШЗ | 235.4 | 700 | 320 | 18 | 27.5 | 30 | 299.8 | 247100 | 7059 | 4017 | 28.72 | 15070 | 942 | 7.09
70Ш4 | 261.1 | 708 | 320 | 20.5 | 31.5 | 30 | 341.6 | 284400 | 8033 | 4598 | 28.85 | 17270 | l079 | 7.11
70Ш5 | 305.9 | 718 | 320 | 23 | 36.5 | 30 | 389.7 | 330600 | 9210 | 5298 | 29.13 | 20020 | 1251 | 7.17
I sections GOST 26020-83 specification, Russian standard I steel beams with parallel flange
Current table represents Russian GOST (ГОСТ) standard I parallel flange steel beams specifications. I section specifications, properties, dimensions. I beam manufactured according to standard:
GOST 26020-83 ( ГОСТ 26020-83 )
Column Beams
Identification | Nominal weight 1m | Nominal dimensions |  |  |  |  | Cross-section | Section properties, Static data
|  | h | b | s | t | R |  | Х-Х |  |  |  | Y-Y
| kg/м | mm |  |  |  |  | см2 | Ix,см4 | Wx,см3 | Sx,см3 | tx,см | Iy,см4 | Wy,см3 | ty,см
20K1 | 41.5 | 195 | 200 | 6.5 | 10 | 13 | 52.82 | 3820 | 392 | 216 | 8.5 | 1334 | 133 | 5.03
20K2 | 46.9 | 198 | 200 | 7 | 11.5 | 13 | 59.7 | 4422 | 447 | 247 | 8.61 | 1534 | 153 | 5.07
23K1 | 52.2 | 227 | 240 | 7 | 10.5 | 14 | 66.51 | 6589 | 580 | 318 | 9.95 | 2421 | 202 | 6.03
23K2 | 59.5 | 230 | 240 | 8 | 12 | 14 | 75.77 | 7601 | 661 | 365 | 10.02 | 2766 | 231 | 6.04
26K1 | 65.2 | 255 | 260 | 8 | 12 | 16 | 83.08 | 10300 | 809 | 445 | 11.14 | 3517 | 271 | 6.51
26K2 | 73.2 | 258 | 260 | 9 | 13.5 | 16 | 93.19 | 11700 | 907 | 501 | 11.21 | 3957 | 304 | 6.52
26K3 | 83.1 | 262 | 260 | 10 | 15.5 | 16 | 105.9 | 13560 | 1035 | 576 | 11.32 | 4544 | 349 | 6.55
30K1 | 84.8 | 296 | 300 | 9 | 13.5 | 18 | 108 | 18110 | 1223 | 672 | 12.95 | 6079 | 405 | 7.5
30K2 | 96.3 | 300 | 300 | 10 | 15.5 | 18 | 122.7 | 20930 | 1395 | 771 | 13.06 | 6980 | 465 | 7.54
30К3 | 108.9 | 304 | 300 | 11.5 | 17.5 | 18 | 138.72 | 23910 | 1573 | 874 | 13.12 | 7881 | 525 | 7.54
35К1 | 109.7 | 343 | 350 | 10 | 15 | 20 | 139.7 | 31610 | 1843 | 1010 | 15.04 | 10720 | 613 | 8.76
35К2 | 125.9 | 348 | 350 | 11 | 17.5 | 20 | 160.4 | 37090 | 2132 | 1173 | 15.21 | 12510 | 715 | 8.83
35K3 | 144.5 | 353 | 350 | 13 | 20 | 20 | 184.1 | 42970 | 2435 | 1351 | 15.28 | 14330 | 817 | 8.81
40К1 | 138 | 393 | 400 | 11 | 16.5 | 22 | 175.8 | 52400 | 2664 | 1457 | 17.26 | 17610 | 880 | 10
40К2 | 165.6 | 400 | 400 | 13 | 20 | 22 | 210.96 | 64140 | 3207 | 1767 | 17.44 | 21350 | 1067 | 10.06
40K3 | 202.3 | 409 | 400 | 16 | 24.5 | 22 | 257.8 | 80040 | 3914 | 2180 | 17.62 | 26150 | 1307 | 10.07
40К4 | 242.2 | 419 | 400 | 19 | 29.5 | 22 | 308.6 | 98340 | 4694 | 2642 | 17.85 | 31500 | 1575 | 10.1
40К5 | 291.2 | 431 | 400 | 23 | 35.5 | 22 | 371 | 121570 | 5642 | 3217 | 18.1 | 37910 | 1896 | 10.11
Additional Series D (Д) Beams
Identification | Nominal weight 1m | Nominal dimensions |  |  |  |  | Cross-section | Section properties, Static data
|  | h | b | s | t | R |  | Х-Х |  |  |  | Y-Y
| kg/м | mm |  |  |  |  | см2 | Ix,см4 | Wx,см3 | Sx,см3 | tx,см | Iy,см4 | Wy,см3 | ty,см
24ДБ1 | 27.8 | 239 | 115 | 5.5 | 9.3 | 15 | 35.45 | 3535 | 295.8 | 166.6 | 9.99 | 236.8 | 41.2 | 2.58
27ДБ1 | 31.9 | 269 | 125 | 6 | 9.5 | 15 | 40.68 | 5068 | 376.8 | 212.7 | 11.16 | 310.5 | 49.7 | 2.76
36ДБ1 | 49.1 | 360 | 145 | 7.2 | 12.3 | 18 | 62.6 | 13800 | 766.4 | 434.1 | 14.84 | 627.6 | 86.6 | 3.17
35ДБ1 | 33.6 | 349 | 127 | 5.8 | 8.5 | 15 | 42.78 | 8540 | 489.4 | 279.4 | 14.13 | 291.5 | 45.9 | 2.61
40ДБ1 | 39.7 | 399 | 139 | 6.2 | 9 | 15 | 50.58 | 13050 | 654.2 | 374.5 | 16.06 | 404.4 | 58.2 | 2.83
45ДБ1 | 52.6 | 450 | 152 | 7.4 | 11 | 15 | 67.05 | 21810 | 969.2 | 556.8 | 18.04 | 646.2 | 85 | 3.1
45ДБ2 | 65 | 450 | 180 | 7.6 | 13.3 | 18 | 82.8 | 28840 | 1280 | 722 | 18.7 | 1300 | 144 | 3.96
30ДШ1 | 72.7 | 300.6 | 201.9 | 9.4 | 16 | 18 | 92.6 | 15090 | 1000 | 563 | 12.8 | 2200 | 218 | 4.87
40ДШ1 | 124 | 397.6 | 302 | 11.5 | 18.7 | 22 | 159 | 46330 | 2330 | 1290 | 17.1 | 8590 | 569 | 7.36
50ДШ1 | 155 | 496.2 | 303.8 | 14.2 | 21 | 26 | 198 | 86010 | 3470 | 1950 | 20.8 | 9830 | 647 | 7.05

## UE GOST 8240-89 profiller
UE channels GOST 8240-89. Russian standard U steel sections (UE beams, UE profiles) with parallel flanges specifications, properties, dimensions
Current table represents Russian standard U channels, with parallel flanges , UE steel profile (UE beams), specifications, properties, dimensions. Manufactured according to standards :
GOST 8240-89 (Dimensions)
Identification | Nominal dimensions | [5 empty] | Cross-section | Nominal weight 1m | Section properties, static data
[5 empty] | Ne daugiau |  |  |  | X-X |  |  |  | Y-Y
| h | b | s | t | R | r | A | G | Ix | Wx | ix | Sx | Iy | Wy | io | Xo
| mm | [5 empty] | cm2 | kg/m | cm4 | cm3 | cm | cm3 | cm4 | cm3 | cm | cm
5 П | 50 | 32 | 4.4 | 7 | 6 | 3.5 | 6.16 | 4.84 | 22.8 | 9.1 | 1.92 | 5.61 | 5.95 | 2.99 | 0.98 | 1.21
6,5 П | 65 | 36 | 4.4 | 7.2 | 6 | 3.5 | 7.51 | 5.9 | 48.8 | 15 | 2.55 | 9.02 | 9.35 | 4.06 | 1.12 | 1.29
8 П | 80 | 40 | 4.5 | 7.4 | 6.5 | 3.5 | 8.98 | 7.05 | 89.8 | 22.5 | 3.16 | 13.3 | 13.9 | 3.31 | 1.24 | 1.38
10 П | 100 | 46 | 4.5 | 7.6 | 7 | 4 | 10.9 | 8.59 | 175 | 34.9 | 3.99 | 20.5 | 22.6 | 7.37 | 1.44 | 1.53
12 П | 120 | 52 | 4.8 | 7.8 | 7.5 | 4.5 | 13.3 | 10.4 | 305 | 50.8 | 4.79 | 29.7 | 34.9 | 9.84 | 1.62 | 1.66
14 П | 140 | 58 | 4.9 | 8.1 | 8 | 4.5 | 15.6 | 12.3 | 493 | 70.4 | 5.61 | 40.9 | 51.5 | 12.9 | 1.81 | 182
16 П | 160 | 64 | 5 | 8.4 | 8.5 | 5 | 18.1 | 14.2 | 750 | 93.8 | 6.44 | 54.3 | 72.8 | 16.4 | 2 | 1.97
16 аП | 160 | 68 | 5 | 9 | 8.5 | 5 | 19.5 | 15.3 | 827 | 103 | 6.51 | 59.5 | 90.5 | 19.6 | 2.15 | 2.19
18 П | 180 | 70 | 5.1 | 8.7 | 9 | 5 | 20.7 | 16.3 | 1090 | 121 | 7.26 | 70 | 100 | 20.6 | 2.2 | 2.14
18 аП | 180 | 74 | 5.1 | 9.3 | 9 | 5 | 22.2 | 17.4 | 1200 | 133 | 7.34 | 76.3 | 123 | 24.3 | 2.35 | 2.36
20 П | 200 | 76 | 5.2 | 9 | 9.5 | 5.5 | 23.4 | 18.4 | 1530 | 153 | 8.08 | 88 | 134 | 25.2 | 2.39 | 2.3
22 П | 220 | 82 | 5.4 | 9.5 | 10 | 6 | 26.7 | 21 | 2120 | 193 | 8.9 | 111 | 178 | 31 | 2.58 | 2.47
24 П | 240 | 90 | 5.6 | 10 | 10.5 | 6 | 30.6 | 24 | 2910 | 243 | 9.75 | 139 | 248 | 39.5 | 2.85 | 2.72
27 П | 270 | 95 | 6 | 10.5 | 11 | 6.5 | 35.2 | 27.7 | 4180 | 310 | 10.9 | 178 | 314 | 46.7 | 2.99 | 2.78
30 П | 300 | 100 | 6.5 | 11 | 12 | 7 | 40.5 | 31.8 | 5830 | 389 | 12 | 224 | 393 | 54.8 | 3.12 | 2.83
33 П | 330 | 105 | 7 | 11.7 | 13 | 7.5 | 46.5 | 36.5 | 8010.8 | 486 | 13.1 | 281 | 491 | 64.6 | 3.25 | 2.9
36 П | 360 | 110 | 7.5 | 12.6 | 14 | 8.5 | 53.4 | 41.9 | 10850 | 603 | 14.3 | 350 | 611 | 76.3 | 3.38 | 2.99
40 П | 400 | 115 | 8 | 13.5 | 15 | 9 | 61.5 | 48.3 | 15260 | 763 | 15.8 | 445 | 760 | 89.9 | 3.51 | 3.05

## I KESİT EĞİMLİ-GOST 8239-89
I sections GOST 8239-89 specification, Russian standard I steel beams with slope flange
Current table represents Russian GOST (ГОСТ) standard I steel beams, with slope flange, specifications. I section specifications, properties, dimensions. I beam manufactured according to standard:
GOST 8239-89 ( ГОСТ 8239-89 )
Identification | Nominal weight 1m | Nominal dimensions | [5 empty] | Cross-section | Section properties, Static data
|  | mm | [5 empty] | A | Ix | Wx | ix | Sx | Iy | Wy | iy
| kg/m | h | b | s | t | R1 | R2 | cm2 | cm4 | cm3 | cm | cm3 | cm4 | cm3 | cm
№10 | 9.46 | 100 | 55 | 4.5 | 7.2 | 7 | 2.5 | 12 | 198 | 39.7 | 4.06 | 23 | 17.9 | 6.49 | 1.22
№12 | 11.5 | 120 | 64 | 4.8 | 7.3 | 7.5 | 3 | 14.7 | 350 | 58.4 | 4.88 | 33.7 | 27.9 | 8.72 | 1.38
№14 | 13.7 | 140 | 73 | 4.9 | 7.5 | 8 | 3 | 17.4 | 572 | 81.7 | 5.73 | 46.8 | 41.9 | 11.5 | 1.55
№18 | 18.4 | 180 | 90 | 5.1 | 8.1 | 9 | 3.5 | 23.4 | 1290 | 143 | 7.42 | 81.4 | 82.6 | 18.4 | 1.88
№20 | 21 | 200 | 100 | 5.2 | 8.4 | 9.5 | 4 | 26.8 | 1840 | 184 | 8.28 | 104 | 115 | 23.1 | 2.07
№22 | 24 | 220 | 110 | 5.4 | 8.7 | 10 | 4 | 30.6 | 2550 | 232 | 9.13 | 131 | 157 | 28.6 | 2.27
№24 | 27.3 | 240 | 115 | 5.6 | 9.5 | 10.5 | 4 | 34.8 | 3460 | 289 | 9.97 | 163 | 198 | 34.5 | 2.37
№27 | 31.5 | 270 | 125 | 6 | 9.8 | 11 | 4.5 | 40.2 | 5010 | 371 | 11.2 | 210 | 260 | 41.5 | 2.54
№30 | 36.5 | 300 | 135 | 6.5 | 10.2 | 12 | 5 | 46.5 | 7080 | 472 | 12.3 | 268 | 337 | 49.9 | 2.69
№33 | 42.2 | 330 | 140 | 7 | 11.2 | 13 | 5 | 53.8 | 9840 | 597 | 13.5 | 339 | 419 | 59.9 | 2.79
№36 | 48.6 | 360 | 145 | 7.5 | 12.3 | 14 | 6 | 61.9 | 13380 | 743 | 14.7 | 423 | 516 | 71.1 | 2.89
№40 | 57 | 400 | 155 | 8.3 | 13 | 15 | 6 | 72.6 | 19062 | 953 | 16.2 | 545 | 667 | 86.1 | 3.03
№45 | 66.5 | 450 | 160 | 9 | 14.2 | 16 | 7 | 84.7 | 27696 | 1231 | 18.1 | 708 | 808 | 101 | 3.09
№50 | 78.5 | 500 | 170 | 10 | 15.2 | 17 | 7 | 100 | 39727 | 1589 | 19.9 | 919 | 1043 | 123 | 3.23
№55 | 92.6 | 550 | 180 | 11 | 16.5 | 18 | 7 | 118 | 55962 | 2035 | 21.8 | 1181 | 1356 | 151 | 3.39
№60 | 108 | 600 | 190 | 12 | 17.8 | 20 | 8 | 138 | 76806 | 2560 | 23.6 | 1491 | 1725 | 182 | 3.54
UE channels GOST 8240-89. Russian standard U steel sections (UE beams, UE profiles) with parallel flanges specifications, properties, dimensions
Current table represents Russian standard U channels, with parallel flanges , UE steel profile (UE beams), specifications, properties, dimensions. Manufactured according to standards :
GOST 8240-89 (Dimensions)
Identification | Nominal weight 1m | Nominal dimensions | [5 empty] | Cross-section | Section properties, static data
[6 empty] | Ne daugiau |  |  | X-X |  |  |  | Y-Y
| G | h | b | s | t | R | r | A | Ix | Wx | ix | Sx | Iy | Wy | io | Xo
| kg/m | mm | [5 empty] | cm2 | cm4 | cm3 | cm | cm3 | cm4 | cm3 | cm | cm
5 П | 4.84 | 50 | 32 | 4.4 | 7 | 6 | 3.5 | 6.16 | 22.8 | 9.1 | 1.92 | 5.61 | 5.95 | 2.99 | 0.98 | 1.21
6,5 П | 5.9 | 65 | 36 | 4.4 | 7.2 | 6 | 3.5 | 7.51 | 48.8 | 15 | 2.55 | 9.02 | 9.35 | 4.06 | 1.12 | 1.29
8 П | 7.05 | 80 | 40 | 4.5 | 7.4 | 6.5 | 3.5 | 8.98 | 89.8 | 22.5 | 3.16 | 13.3 | 13.9 | 3.31 | 1.24 | 1.38
10 П | 8.59 | 100 | 46 | 4.5 | 7.6 | 7 | 4 | 10.9 | 175 | 34.9 | 3.99 | 20.5 | 22.6 | 7.37 | 1.44 | 1.53
12 П | 10.4 | 120 | 52 | 4.8 | 7.8 | 7.5 | 4.5 | 13.3 | 305 | 50.8 | 4.79 | 29.7 | 34.9 | 9.84 | 1.62 | 1.66
14 П | 12.3 | 140 | 58 | 4.9 | 8.1 | 8 | 4.5 | 15.6 | 493 | 70.4 | 5.61 | 40.9 | 51.5 | 12.9 | 1.81 | 182
16 П | 14.2 | 160 | 64 | 5 | 8.4 | 8.5 | 5 | 18.1 | 750 | 93.8 | 6.44 | 54.3 | 72.8 | 16.4 | 2 | 1.97
16 аП | 15.3 | 160 | 68 | 5 | 9 | 8.5 | 5 | 19.5 | 827 | 103 | 6.51 | 59.5 | 90.5 | 19.6 | 2.15 | 2.19
18 П | 16.3 | 180 | 70 | 5.1 | 8.7 | 9 | 5 | 20.7 | 1090 | 121 | 7.26 | 70 | 100 | 20.6 | 2.2 | 2.14
18 аП | 17.4 | 180 | 74 | 5.1 | 9.3 | 9 | 5 | 22.2 | 1200 | 133 | 7.34 | 76.3 | 123 | 24.3 | 2.35 | 2.36
20 П | 18.4 | 200 | 76 | 5.2 | 9 | 9.5 | 5.5 | 23.4 | 1530 | 153 | 8.08 | 88 | 134 | 25.2 | 2.39 | 2.3
22 П | 21 | 220 | 82 | 5.4 | 9.5 | 10 | 6 | 26.7 | 2120 | 193 | 8.9 | 111 | 178 | 31 | 2.58 | 2.47
24 П | 24 | 240 | 90 | 5.6 | 10 | 10.5 | 6 | 30.6 | 2910 | 243 | 9.75 | 139 | 248 | 39.5 | 2.85 | 2.72
27 П | 27.7 | 270 | 95 | 6 | 10.5 | 11 | 6.5 | 35.2 | 4180 | 310 | 10.9 | 178 | 314 | 46.7 | 2.99 | 2.78
30 П | 31.8 | 300 | 100 | 6.5 | 11 | 12 | 7 | 40.5 | 5830 | 389 | 12 | 224 | 393 | 54.8 | 3.12 | 2.83
33 П | 36.5 | 330 | 105 | 7 | 11.7 | 13 | 7.5 | 46.5 | 8010.8 | 486 | 13.1 | 281 | 491 | 64.6 | 3.25 | 2.9
36 П | 41.9 | 360 | 110 | 7.5 | 12.6 | 14 | 8.5 | 53.4 | 10850 | 603 | 14.3 | 350 | 611 | 76.3 | 3.38 | 2.99
40 П | 48.3 | 400 | 115 | 8 | 13.5 | 15 | 9 | 61.5 | 15260 | 763 | 15.8 | 445 | 760 | 89.9 | 3.51 | 3.05

## KÖŞEBENTLER
L profile, steel equal angles sections sizes, dimensions, properties, specifications
Current table represents steel equal angles (L profile) sizes, dimensions, properties, specifications. Manufactured according to standards:
STN 42 5550
EN 10024
DIN 1025
TDP: STN 42 0135
Nominal dimensions |  |  |  |  | Section properties, static data |  |  | Cross-section | Nominal weight 1m
mm |  |  |  |  | Ix=Iy | Wx=Wy | ix=iy | A
h=b | t | r1 | r2 | d | cm4 | cm3 | cm | cm2 | kg/m
15 | 3 | 3.5 | 2 | ? | 0.15 | 0.15 | 0.43 | 0.82 | 0.64
20 | 3 | 3.5 | 2 | 0.6 | 0.4 | 0.28 | 0.59 | 1.11 | 0.88
25 | 3 | 3.5 | 2 | 0.7 | 0.79 | 0.45 | 0.75 | 1.41 | 1.11
25 | 4 | 3.5 | 2 | 0.8 | 1.01 | 0.58 | 0.74 | 1.84 | 1.45
25 | 5 | 3.5 | 2 | 0.8 | 1.2 | 0.71 | 0.75 | 2.27 | 1.78
30 | 3 | 5 | 2.5 | 0.8 | 1.41 | 0.65 | 0.9 | 1.73 | 1.36
30 | 4 | 5 | 2.5 | 0.9 | 1.81 | 0.85 | 0.89 | 2.26 | 1.78
30 | 5 | 5 | 2.5 | 0.9 | 2.16 | 1.04 | 0.88 | 2.78 | 2.18
35 | 3 | 5 | 2.5 | 1 | 2.3 | 0.9 | 1.06 | 2.03 | 1.6
35 | 3.5 | 5 | 2.5 | 1 | ? | 1.05 | 1.05 | 2.35 | 1.85
35 | 4 | 5 | 2.5 | 1 | 2.96 | 1.18 | 1.05 | 2.66 | 2.09
35 | 5 | 5 | 2.5 | 1 | 3.56 | 1.45 | 1.04 | 3.28 | 2.57
40 | 3 | 6 | 3 | 1.1 | 3.46 | 1.18 | 1.21 | 2.34 | 1.84
40 | 4 | 6 | 3 | 1.1 | 4.49 | 1.55 | 1.2 | 3.07 | 2.42
40 | 5 | 6 | 3 | 1.2 | 5.45 | 1.91 | 1.19 | 3.78 | 2.97
40 | 6 | 6 | 3 | 1.2 | 6.31 | 2.26 | 1.19 | 4.48 | 3.52
45 | 3 | 7 | 3.5 | 1.2 | 4.96 | 1.49 | 1.36 | 2.66 | 2.09
45 | 4 | 7 | 3.5 | 1.2 | 6.47 | 1.97 | 1.36 | 3.49 | 2.75
45 | 4.5 | 7 | 3.5 | 1.3 | 7.17 | 2.21 | 1.36 | 3.89 | 3.06
45 | 5 | 7 | 3.5 | 1.3 | 7.88 | 2.44 | 1.35 | 4.3 | 3.39
45 | 6 | 7 | 3.5 | 1.3 | 9.16 | 2.88 | 1.34 | 5.09 | 4
45 | 7 | 7 | 3.5 | ? | 10.7 | 3.31 | 1.33 | 5.86 | 4.6
50 | 3 | 7 | 3.5 | 1.3 | 6.86 | 1.86 | 1.52 | 2.96 | 2.33
50 | 4 | 7 | 3.5 | 1.4 | 9.01 | 2.47 | 1.52 | 3.89 | 3.07
50 | 5 | 7 | 3.5 | 1.4 | 11 | 3.05 | 1.51 | 4.8 | 3.77
50 | 6 | 7 | 3.5 | 1.4 | 12.9 | 3.62 | 1.5 | 5.69 | 4.47
50 | 7 | 7 | 3.5 | 1.5 | 14.6 | 4.15 | 1.49 | 6.57 | 5.15
50 | 8 | 7 | 3.5 | 1.5 | 16.3 | 4.68 | 1.48 | 7.41 | 5.82
50 | 9 | 7 | 3.5 | ?. | 17.9 | 5.2 | 1.47 | 8.24 | 6.47
55 | 5 | 8 | 4 | 1.5 | 14.8 | 3.71 | 1.66 | 5.31 | 4.18
55 | 6 | 8 | 4 | 1.6 | 17.4 | 4.4 | 1.65 | 6.3 | 4.95
55 | 8 | 8 | 4 | ? | 22.1 | 5.72 | 1.64 | 8.23 | 6.45
Nominal dimensions |  |  |  |  | Section properties, static data |  |  | Cross-section | Nominal weight 1m
mm |  |  |  |  | Ix=Iy | Wx=Wy | ix=iy | A
h=b | t | r1 | r2 | d | cm4 | cm3 | cm | cm2 | kg/m
60 | 4 | 8 | 4 | 1.6 | 15.8 | 3.58 | 1.83 | 4.71 | 3.7
60 | 5 | 8 | 4 | 1.6 | 19.4 | 4.45 | 1.82 | 5.84 | 4.57
60 | 6 | 8 | 4 | 1.7 | 22.9 | 5.25 | 1.81 | 6.9 | 5.42
60 | 8 | 8 | 4 | 1.8 | 29.2 | 6.9 | 1.79 | 9.02 | 7.09
60 | 10 | 8 | 4 | 1.9 | 34.9 | 8.41 | 1.78 | 11.1 | 8.69
65 | 6 | 9 | 4.5 | 1.8 | 29.3 | 6.23 | 1.97 | 7.52 | 5.91
65 | 7 | 9 | 4.5 | 1.9 | 33.4 | 7.18 | 1.96 | 8.7 | 6.83
65 | 8 | 9 | 4.5 | 1.9 | 37.6 | 8.14 | 1.95 | 9.84 | 7.73
65 | 9 | 9 | 4.5 | ? | 41.3 | 9.04 | 1.94 | 11 | 8.62
70 | 6 | 9 | 4.5 | 1.9 | 36.9 | 7.27 | 2.13 | 8.14 | 6.39
70 | 7 | 9 | 4.5 | 2 | 42.4 | 8.43 | 2.12 | 9.41 | 7.39
70 | 8 | 9 | 4.5 | 2 | 47.5 | 9.49 | 2.1 | 10.66 | 8.41
70 | 9 | 9 | 4.5 | 2.1 | 52.6 | 10.6 | 2.1 | 11.9 | 9.34
70 | 10 | 9 | 4.5 | 2.09 | 57.2 | 11.7 | 2.09 | 13.1 | 10.3
75 | 6 | 9 | 4.5 | 2.1 | 45.8 | 8.41 | 2.28 | 8.73 | 6.85
75 | 7 | 9 | 4.5 | 2.1 | 52.4 | 9.67 | 2.28 | 10.1 | 7.94
75 | 8 | 9 | 4.5 | 2.1 | 58.9 | 11 | 2.26 | 11.5 | 9.03
75 | 10 | 10 | 5 | ? | 71.4 | 13.5 | 2.25 | 14.1 | 11.1
80 | 6 | 10 | 5 | 2.2 | 56 | 9.59 | 2.44 | 9.34 | 7.34
80 | 8 | 10 | 5 | 2.3 | 72.5 | 12.6 | 2.43 | 12.26 | 9.63
80 | 10 | 10 | 5 | 2.3 | 87.7 | 15.5 | 2.4 | 15.1 | 11.86
90 | 6 | 11 | 5 | 2.4 | 80.9 | 12.3 | 2.77 | 10.54 | 8.28
90 | 7 | 11 | 5 | 2.5 | 92.5 | 14.3 | 2.75 | 12.24 | 9.6
90 | 8 | 11 | 5 | 2.5 | 105.2 | 16.2 | 2.75 | 13.86 | 10.89
90 | 9 | 11 | 5 | 2.5 | 115.8 | 17.93 | 2.73 | 15.52 | 12.2
90 | 10 | 11 | 5 | 2.6 | 128.1 | 19.9 | 2.73 | 17.1 | 13.43
90 | 11 | 12 | 6 | ? | 138 | 21.6 | 2.72 | 18.7 | 14.2
90 | 12 | 12 | 6 | 2.7 | 148 | 23.3 | 2.7 | 20.3 | 15.9
100 | 6 | 12 | 6 | 2.6 | 111 | 15.1 | 3.07 | 11.79 | 9.26
100 | 8 | 12 | 6 | 2.7 | 145 | 20 | 3.06 | 15.51 | 12.18
100 | 10 | 12 | 6 | 2.8 | 177 | 24.7 | 3.04 | 19.15 | 15.04
100 | 12 | 12 | 6 | 2.9 | 207 | 29.2 | 3.01 | 22.71 | 17.83
100 | 15 | 12 | 6 | 3 | 249 | 35.6 | 2.98 | ? | 21.9
110 | 8 | 12 | 6 | 3 | 196 | 24.4 | 3.38 | 17.11 | 13.43
110 | 10 | 12 | 6 | 3.1 | 239 | 30.2 | 3.36 | 21.15 | 16.61
110 | 12 | 13 | 6.5 | ? | 279.1 | 35.54 | 3.33 | 25.14 | 19.7
Nominal dimensions |  |  |  |  | Section properties, static data |  |  | Cross-section | Nominal weight 1m
mm |  |  |  |  | Ix=Iy | Wx=Wy | ix=iy | A
h=b | t | r1 | r2 | d | cm4 | cm3 | cm | cm2 | kg/m
120 | 8 | 13 | 6.5 | 3.2 | 256 | 29.2 | 3.69 | 18.74 | 14.71
120 | 10 | 13 | 6.5 | 3.3 | 314 | 36.1 | 3.67 | 23.18 | 18.2
120 | 11 | 13 | 6.5 | ? | 340.6 | 39.41 | 3.66 | 25.37 | 19.9
120 | 12 | 13 | 6.5 | 3.4 | 368 | 42.8 | 3.65 | 27.54 | 21.62
120 | 13 | 13 | 6.5 | ? | 394 | 46.01 | 3.64 | 29.69 | 23.3
120 | 15 | 13 | 6.5 | 3.5 | 444.9 | 52.43 | 3.62 | 33.96 | 26.6
130 | 12 | 14 | 7 | 3.6 | 473 | 50.5 | 3.97 | 29.97 | 23.53
130 | 14 | 14 | 7 | 3.7 | 541 | 58.3 | 3.95 | 34.65 | 27.2
140 | 10 | 15 | 7.5 | 3.8 | 506 | 49.5 | 4.3 | 27.24 | 21.38
140 | 12 | 15 | 7.5 | 3.9 | 596 | 58.7 | 4.28 | 32.4 | 25.44
140 | 13 | 15 | 7.5 | ? | 568.5 | 63.37 | 4.27 | 34.95 | 27.4
140 | 14 | 15 | 7.5 | 4 | 683 | 68 | 4.26 | 37.48 | 29.42
150 | 10 | 16 | 8 | 4 | 624 | 56.91 | 4.62 | 29.27 | 23
150 | 12 | 16 | 8 | 4.1 | 736.9 | 67.75 | 4.6 | 34.83 | 27.3
150 | 14 | 16 | 8 | ? | 845.4 | 78.33 | 4.58 | 40.31 | 31.6
150 | 15 | 16 | 8 | 4.3 | 898.1 | 83.52 | 4.57 | 43.02 | 33.8
150 | 18 | 16 | 8 | 4.4 | 1050 | 98.74 | 4.54 | 51.03 | 40.01
160 | 10 | 17 | 8.5 | 4.3 | 763 | 65 | 4.93 | 31.31 | 24.58
160 | 12 | 17 | 8.5 | 4.4 | 902 | 77.5 | 4.91 | 37.27 | 29.26
160 | 14 | 17 | 8.5 | 4.4 | 1036 | 89.6 | 4.89 | 43.15 | 34.87
160 | 15 | 17 | 8.5 | 4.5 | 1099 | 95.47 | 4.88 | 46.03 | 36.2
160 | 16 | 17 | 8.5 | 4.5 | 1165 | 101.5 | 4.87 | 48.95 | 38.43
160 | 17 | 17 | 8.5 | ? | 1225 | 107.2 | 4.86 | 51.82 | 40.7
180 | 12 | 18 | 9 | 4.9 | 1300 | 98.8 | 5.55 | 42.1 | 33.05
180 | 14 | 18 | 9 | 4.9 | 1496 | 114.5 | 5.37 | 48.78 | 38.3
180 | 16 | 18 | 9 | 5 | 1682 | 129.7 | 5.51 | 55.39 | 43.5
180 | 18 | 18 | 9 | 5.1 | 1866 | 144.7 | 5.49 | 61.91 | 48.6
200 | 14 | 18 | 9 | 5.4 | 2078 | 142.7 | 6.18 | 54.38 | 42.69
200 | 16 | 18 | 9 | 5.5 | 2344 | 161.9 | 6.15 | 61.78 | 48.5
200 | 18 | 18 | 9 | 5.6 | 2600 | 180.6 | 6.13 | 69.11 | 54.2
200 | 20 | 18 | 9 | 5.7 | 2854 | 199.3 | 6.11 | 76.34 | 59.93
200 | 24 | 18 | 9 | 5.84 | 3331 | 235.2 | 6.06 | 90.59 | 71.7
250 | 25 | 20 | 10 | 7.1 | 6975 | 390 | 7.65 | 119 | 93.6
250 | 28 | 18 | 9 | 7.2 | 7697 | 433 | 7.62 | 133 | 104
250 | 32 | 20 | 10 | 7.4 | 8597 | 488 | 7.57 | 150 | 118
250 | 35 | 18 | 9 | 7.5 | 9264 | 529 | 7.54 | 163 | 228